## PET
Sample | Description | Colour | Transparent / Opaque | Curved / Flat | Thickness | Uniform thickness? | Surface reliefs | Notes
PET_1 | Penacova water bottle 1.5L | No Colour | Transparent | Curved | 0,2 mm | yes | no | NR
PET_2 | Blueberry box Lidl Bio | No Colour | Transparent | Flat | 0,2 mm | yes | no | NR
PET_3 | Mushroom Box | No Colour | Transparent | Flat | 0,2 mm | yes | no | NR
PET_4 | Mil Fontes water bottle 0.5L | No Colour | Transparent | Curved | 0,2 mm | yes | no | NR
PET_5 | Continente Energy Balance bottle | No Colour | Transparent | Curved | 0,4 mm | yes | no | NR
PET_6 | Bioderma Node A Shampoo | Pastel Green | Opaque | Curved | 0,5 mm | yes | no | NR
PET_7 | Pranarom neutral gel | No Colour | Transparent | Curved | 0,5 mm | yes | no | NR
PET_8 | Salutis Water Bottle 0.5L | No Colour | Transparent | Curved | 0.2 mm | yes | no | NR
PET_9 | Thin film from raw pellets | No Colour | Transparent | Flat | 0.5 mm | yes | no | NR
PET_10 | PET resistance bar | No Colour | Transparent | Flat | 6.5 mm | yes | no | NR
PET_11 | Sesame seed bottle | No Colour | Transparent | Curved | 1 mm | yes | no | NR
PET_12 | Naturis sparkling water bottle | Blue | Transparent | Flat | 0.1 mm | yes | no | NR
PET_13 | Caramulo Water Bottle | Blue | Transparent | Flat | 0.2 mm | yes | no | NR
PET_14 | Continente water bottle | No Colour | Transparent | Flat | 0.1 mm | yes | no | NR
PET_15 | Cherry Tomato Box | No Colour | Transparent | Flat | 0.1 mm | yes | no | NR
PET_16 | Blueberry box Mercadona | No Colour | Transparent | Flat | 0.2 mm | yes | no | NR
PET_17 | Fruit box | No Colour | Transparent | Flat | 0.1 mm | yes | no | NR
PET_18 | Mushie silicone fruit pouch box | No Colour | Transparent | Flat | 0.3 mm | yes | no | NR
PET_19 | Blueberry box | No Colour | Transparent | Flat | 0.1 mm | yes | no | NR
PET_20 | Lidl pliers box | No Colour | Transparent | Flat | 0.1 mm | yes | no | NR
PET_21 | Fruit box | No Colour | Transparent | Flat | 0.1 mm | yes | no | NR
PET_22 | Fruit box | No Colour | Transparent | Flat | 0.1 mm | yes | no | NR
PET_23 | Continente all-purpose cleaner, Forest scent, 2L | No Colour | Transparent | Flat | 0.2 mm | yes | no | NR
PET_24 | Coconut Crumble tart box | No Colour | Transparent | Flat | 0.1 mm | yes | no | NR
PET_25 | Garnier Skin Active Micellar Water | Blue | Transparent | Flat | 0.5 mm | yes | no | NR
PET_26 | Coconut Crumble tart box | No Colour | Transparent | Flat | 0.1 mm | yes | no | NR
PET_27 | Continente Classic Instant Coffee | No Colour | Transparent | Flat | 0.5 mm | yes | yes | NR
PET_28 | Pallet | No Colour | Transparent | Flat | 0.2 mm | yes | no | NR
PET_29 | Continente SPA Concentrated Fabric Softener | No Colour | Transparent | Flat | 0.2 mm | yes | no | NR
PET_30 | Continente SPA Concentrated Fabric Softener | No Colour | Transparent | Flat | 0.2 mm | yes | no | NR
PET_31 | Pallet | No Colour | Transparent | Flat | 0.1 mm | yes | no | NR
PET_32 | Pallet | No Colour | Transparent | Flat | 0.2 mm | yes | no | NR
PET_33 | Pallet | White | Opaque | Flat | 0.3 mm | yes | no | NR
PET_34 | Continente Blue Lagoon Concentrated Fabric Softener | No Color | Transparent | Flat | 0.2 mm | yes | no | NR
PET_35 | Pallet | No Color | Transparent | Flat | 0.2 mm | yes | no | NR
PET_36 | Pallet | No Color | Transparent | Flat | 0.2 mm | yes | no | NR
PET_37 | Pallet | No Color | Transparent | Flat | 0.2 mm | yes | no | NR
PET_38 | Pallet | No Color | Transparent | Flat | 0.2 mm | yes | no | NR
PET_39 | Pallet | No Color | Transparent | Flat | 0.3 mm | yes | no | NR
PET_40 | Pallet | No Color | Transparent | Flat | 0.2 mm | yes | no | NR
PET_41 | Pallet | No Color | Transparent | Flat | 0.2 mm | yes | no | NR
PET_42 | Pallet | No Color | Transparent | Flat | 0.2 mm | yes | no | NR
PET_43 | Isdin Baby Naturals | White | Opaque | Curved |  | yes | no | NR
PET_44 | Palmolive Neutral Hand Soap | No Color | Transparent | Flat |  | yes | no | NR
PET_45 | Corpore Sano Linden and Sage | Green | Transparent | Curved |  | yes | no | NR
PET_46 | Ajax Glass Cleaner | Blue | Transparent | Flat |  | yes | no | NR

## HDPE
Sample | Description | Colour | Transparent / Opaque | Curved / Flat | Thickness | Uniform thickness? | Surface reliefs | Notes
HDPE_1 | Garnier Hair Mask Avocado | yellow | Opaque | Slightly Curved | 0,8 mm | yes | no | NR
HDPE_2 | Nivea Shower Cream Aloe | white | Opaque | Flat | 0,8 mm | yes | no | NR
HDPE_3 | Transparent Water Bottle Lid | nocolor | Transparent | Flat |  | yes | no | NR
HDPE_4 | Yogurt Mimosa Vegetal Coconut And Mango | no color | Transparent | Curved | 0,6 mm | yes | no | NR
HDPE_5 | Sanytol Bottle | light blue | Opaque | Flat | 1,2 mm | yes | some rough details | NR
HDPE_6 | L'Arbre Vert Clothes Wash | white | Opaque | Flat | 0,8 mm | yes | no | NR
HDPE_7 | Light Blue Water Bottle Lid | light blue | Opaque | Flat |  | yes | no | NR
HDPE_8 | Blue Water Bottle Lid | deep blue | Opaque | Flat |  | yes | no | NR
HDPE_9 | Dark Blue Bottle Lid | dark blue | Opaque | Flat |  | yes | no | NR
HDPE_10 | Blue Water Bottle Lid | deep blue | Opaque | Flat |  | yes | no | NR
HDPE_11 | HDPE Resistance Bar | white | Opaque | Flat | 6.5 mm | yes | no | NR
HDPE_12 | Thin Film From Raw Pellets | no color | Transparent | Flat | 0.5 mm | yes | no | NR
HDPE_13 | Cien Q10 Shower Gel | white | Opaque | Flat | 0.8 mm | yes | no | NR
HDPE_14 | Baby A+ Laundry Gel | white | Opaque | Flat | 0.8 mm | yes | no | NR
HDPE_15 | Garnier Hair Mask Grape | pink | Opaque | Curved | 0.8 mm | yes | no | NR
HDPE_16 | Finish | white | Opaque | Flat | 0.5 mm | yes | no | NR
HDPE_17 | Dove Relax | white | Opaque | Curved | 0.8 mm | yes | no | NR
HDPE_18 | Calcitab D Tablets | white | Opaque | Curved | 1 mm | yes | no | NR
HDPE_19 | Ethyl Alcohol 96% Bottle Fergus | white | Opaque | Curved | 1 mm | yes | no | NR
HDPE_20 | Olive Oil Jug | white | Opaque | Flat | 1.1 mm | yes | no | NR
HDPE_21 | Natural Honey Derma Care Moisturizing Shower Gel | white | Opaque | Flat | 1 mm | yes | no | NR
HDPE_22 | Ethyl Alcohol 96% Bottle Sonol | white | Opaque | Curved | 1 mm | yes | no | NR
HDPE_23 | Ethyl Alcohol 96% Bottle Sonol | white | Opaque | Curved | 1 mm | yes | no | NR
HDPE_24 | Ethyl Alcohol 96% Bottle Sonol | white | Opaque | Curved | 1 mm | yes | no | NR
HDPE_25 | Ethyl Alcohol 96% Bottle Sonol | white | Opaque | Curved | 1 mm | yes | no | NR
HDPE_26 | Vaseline Derma Care Shower Gel | white | Opaque | Flat | 0.6 mm | yes | no | NR
HDPE_27 | Linic Men 2-In-1 Anti-Dandruff Shampoo | azul | Opaque | Flat | 0.7 mm | yes | no | NR
HDPE_28 | Cantabria KPL Plus | beje | Opaque | Curved | 1.1 mm | yes | no | NR
HDPE_29 | Sanex Zero% Essential Ingredients | no color | Opaque | Flat | 1.1 mm | yes | no | NR
HDPE_30 | Skip Active Clean | azul | Opaque | Flat | 1.0 mm | yes | no | NR
HDPE_31 | Sanex Expert Care | white | Opaque | Flat | 1 mm | yes | no | NR
HDPE_32 | Continente Traditional Bleach 5L | white | Opaque | Flat | 1.2 mm | yes | no | NR
HDPE_33 | Continente Traditional Bleach 5L | white | Opaque | Flat | 1.2 mm | yes | no | NR
HDPE_34 | Activia Digestive Health Yogurt Strawberry | no color | Transparent | Flat | 0.3 mm | yes | yes | NR
HDPE_35 | Activia Digestive Health Yogurt Strawberry | no color | Transparent | Flat | 0.3 mm | yes | yes | NR
HDPE_36 | Activia Digestive Health Yogurt Strawberry | no color | Transparent | Flat | 0.3 mm | yes | yes | NR
HDPE_37 | Activia Digestive Health Yogurt Strawberry | no color | Transparent | Flat | 0.3 mm | yes | yes | NR
HDPE_38 | Activia Digestive Health Yogurt Strawberry | no color | Transparent | Flat | 0.3 mm | yes | yes | NR
HDPE_39 | Activia Digestive Health Yogurt Strawberry | no color | Transparent | Flat | 0.3 mm | yes | yes | NR
HDPE_40 | Activia Digestive Health Yogurt Strawberry | no color | Transparent | Flat | 0.3 mm | yes | yes | NR
HDPE_41 | Activia Digestive Health Yogurt Strawberry | no color | Transparent | Flat | 0.3 mm | yes | yes | NR
HDPE_42 | Activia Digestive Health Yogurt Strawberry | no color | Transparent | Flat | 0.3 mm | yes | yes | NR
HDPE_43 | Activia Digestive Health Yogurt Strawberry | no color | Transparent | Flat | 0.3 mm | yes | yes | NR
HDPE_44 | Activia Digestive Health Yogurt Strawberry | no color | Transparent | Flat | 0.3 mm | yes | yes | NR
HDPE_45 | Activia Digestive Health Yogurt Strawberry | no color | Transparent | Flat | 0.3 mm | yes | yes | NR
HDPE_46 | Activia Digestive Health Yogurt Strawberry | no color | Transparent | Flat | 0.3 mm | yes | yes | NR
HDPE_47 | Activia Digestive Health Yogurt Strawberry | no color | Transparent | Flat | 0.3 mm | yes | yes | NR
HDPE_48 | Activia Digestive Health Yogurt Strawberry | no color | Transparent | Flat | 0.3 mm | yes | yes | NR
HDPE_49 | Activia Digestive Health Yogurt Strawberry | no color | Transparent | Flat | 0.3 mm | yes | yes | NR
HDPE_50 | Activia Digestive Health Yogurt Strawberry | no color | Transparent | Flat | 0.3 mm | yes | yes | NR
HDPE_51 | Activia Digestive Health Yogurt Strawberry | no color | Transparent | Flat | 0.3 mm | yes | yes | NR
HDPE_52 | Activia Digestive Health Yogurt Strawberry | no color | Transparent | Flat | 0.3 mm | yes | yes | NR
HDPE_53 | Activia Digestive Health Yogurt Strawberry | no color | Transparent | Flat | 0.3 mm | yes | yes | NR
HDPE_54 | Activia Digestive Health Yogurt Strawberry | no color | Transparent | Flat | 0.3 mm | yes | yes | NR
HDPE_55 | Activia Digestive Health Yogurt Strawberry | no color | Transparent | Flat | 0.3 mm | yes | yes | NR
HDPE_56 | Activia Digestive Health Yogurt Strawberry | no color | Transparent | Flat | 0.3 mm | yes | yes | NR
HDPE_57 | Activia Digestive Health Yogurt Strawberry | no color | Transparent | Flat | 0.3 mm | yes | yes | NR
HDPE_58 | Activia Digestive Health Yogurt Strawberry | no color | Transparent | Flat | 0.3 mm | yes | yes | NR
HDPE_59 | Cantabria Labs Iraltone | beje | Opaque | Flat | 1.1 mm | yes | no | NR
HDPE_60 | Pur Gum Spearmint | white | Opaque | Flat |  | yes | no | NR

## LDPE
Sample | Description | Colour | Transparent / Opaque | Curved / Flat | Thickness | Uniform thickness? | Surface reliefs | Notes
LDPE_1 | Green Lid Chewing Gum Bottle | Green | Transparent | Flat | 1.1 mm | yes | no | NR
LDPE_2 | Bag | Green | Opaque | Flat | 0.1 mm | yes | no | NR
LDPE_3 | Transparent Bag | No Color | Transparent | Flat | 0.1 mm | yes | no | NR
LDPE_4 | Transparent Bag | No Color | Transparent | Flat | 0.1 mm | yes | no | NR
LDPE_5 | Transparent Bag | No Color | Transparent | Flat | 0.1 mm | yes | no | NR
LDPE_6 | Transparent Bag | No Color | Transparent | Flat | 0.1 mm | yes | no | NR
LDPE_7 | Transparent Bag | No Color | Transparent | Flat | 0.1 mm | yes | no | NR
LDPE_8 | Bubble Wrap Bags | No Color | Transparent | Flat | 0.1-0.3 mm | no | yes | NR
LDPE_9 | Bubble Wrap Bags | No Color | Transparent | Flat | 0.1-0.3 mm | no | yes | NR
LDPE_10 | Bubble Wrap Bags | No Color | Transparent | Flat | 0.1-0.3 mm | no | yes | NR
LDPE_11 | Dishwasher Salt Bag W5 | Blue | Opaque | Flat | 0.1 mm | yes | no | NR

## OTHER
Sample | Description | Colour | Transparent / Opaque | Curved / Flat | Thickness | Uniform thickness? | Surface reliefs | Notes
OTH_1 | Wet Toilet Paper Packaging | White | Opaque | Flat | 0.1 mm | yes | no | NR
OTH_2 | Foam-Type Bag | White | Opaque | Flat | 0.2 mm | yes | no | NR
OTH_3 | Foam-Type Bag | White | Opaque | Flat | 0.2 mm | yes | no | NR
OTH_4 | Foam-Type Bag | White | Opaque | Flat | 0.2 mm | yes | no | NR
OTH_5 | Foam-Type Bag | White | Opaque | Flat | 0.2 mm | yes | no | NR
OTH_6 | Foam-Type Bag | White | Opaque | Flat | 0.2 mm | yes | no | NR
OTH_7 | Foam-Type Bag | White | Opaque | Flat | 0.2 mm | yes | no | NR
OTH_8 | Meat Tortellini Packaging | No Color | Transparent | Flat | 0.2 mm | yes | no | NR
OTH_9 | Meat Tortellini Packaging | No Color | Transparent | Flat | 0.2 mm | yes | no | NR

## PP
Sample | Description | Colour | Transparent / Opaque | Curved / Flat | Thickness | Uniform thickness? | Surface reliefs | Notes
PP_1 | Cotton Swab Lid Box | No Colour | Transparent | Flat | 0,8 mm | yes | no | NR
PP_2 | Butter Lid | White | Opaque | Flat | 0,5 mm | yes | no | NR
PP_3 | Mascarpone Box Mercadona | White | Opaque | Curved | 0,7 mm | yes | no | NR
PP_4 | Mascarpone Box Lidl | White | Opaque | Curved | 0,6 mm | yes | no | NR
PP_5 | Thin Film From Raw Pellets | No Colour | Transparent | Flat | 0.6 mm | yes | no | NR
PP_6 | PP Resistance Bar | No Colour | Transparent | Flat | 6.5 mm | yes | no | NR
PP_7 | Red Lid | Red | Opaque | Flat | 1.2 mm | yes | no | NR
PP_8 | Green Chewing Gum Bottle | Green | Transparent | Curved | 0.7 mm | yes | no | NR
PP_9 | Finish Max Deep Clean Dishwasher Detergent | No Colour | Transparent | Flat | 0.7mm | yes | no | NR
PP_10 | Dates Box Lid | No Colour | Transparent | Flat | 0.5 mm | yes | no | NR
PP_11 | Chicco Pacifiers Box | No Colour | Transparent | Curved |  | yes | no | NR
pp_12 | Sauce Box | No Colour | Transparent | Curved | 0.3 mm | yes | yes | NR
pp_13 | Fruit Box | No Colour | Transparent | Flat | 0.1 mm | yes | no | NR
PP_14 | Milaneza Spaghetti Bag | No Colour | Transparent | Flat | 0.05 mm | yes | no | NR
PP_15 | Primor Butter Lid | White | Opaque | Flat | 0.3 mm | yes | no | NR
PP_16 | Roast Chicken Box | Black | Opaque | Flat | 0.5 mm | yes | no | NR
PP_17 | Primor Butter Lid | White | Opaque | Flat | 0.3 mm | yes | no | NR
PP_18 | Pre-Cooked Cigala Rice Box | White | Opaque | Flat | 0.4 mm | yes | no | NR
PP_19 | My Moments Mucci Salted Caramel Ice Cream Pack Aldi | No Colour | Transparent | Flat | 0.7 mm | yes | no | NR
PP_20 | Salt Packaging | Multicolour | Opaque | Curved | 1.2 mm | yes | no | NR
PP_21 | Kitkat Packaging | Multicolour | Opaque | Flat | 0.05 mm | yes | no | refletive
PP_22 | Pallet | Yellow | Opaque | Flat | 0.1 mm | yes | no | NR
PP_23 | Kerastase Hair Mask | Blue | Opaque | Curved |  | yes | no | NR

## PS
Sample | Description | Colour | Transparent / Opaque | Curved / Flat | Thickness | Uniform thickness? | Surface reliefs | Notes
PS_1 | McDonald's Beverage Lid | No Colour | Transparent | Flat | 0.1 mm | yes | no | NR
PS_2 | Disposable Plastic Bowl | White | Opaque | Curved | 0.3 mm | yes | no | NR
PS_3 | Roast Chicken Box Lid | No Colour | Transparent | Flat | 0.3 mm | yes | no | NR